## ★260612災害救助用毛布仕様書
＜ 災害用コンパクト毛布仕様書 ＞
１．品 名： 災害用コンパクト真空パックマイクロファイバー毛布
２．型 番： ＳＨ－８００
３．銘 柄： ソーアップ難燃加工毛布
４．仕 様
ア 生 地
a 素 材 ：ポリエステル100(％)
b 規 格 ：1,500(mm)×50(m)乱
c 目 付 ：約300(g/㎡)
d 糸 使 い ：表75D/144F、裏50D/24F
e 編 機 ：28G/180（経編）
f 加 工 ：染色・両面起毛・非HBCD難燃加工
イ 製 品
a サ イ ズ ：1,500×1,950(mm) 以上±15 (mm)以内
b 色 柄 ：無地（ベージュ系）
c 縫 製 ：外周三巻、ラベル1枚縫い付け
d 目 付 ：300(g/㎡)
e 重 量 ：800g
イ 難燃性
ａ 試 験 方 法 ：ＦＭＶＳＳ３０２
ｂ 燃 焼 性 ：燃焼長14.5(cm)以内
ｃ 燃 焼 時 間 ：76.3(sec)以内
ｄ 燃 焼 速 度 ：11.4(cm/min）以内
ｅ 保 温 率 ：53.2(%)以上 ［JIS L 1096 A法 ASTM形保湿性試験機］
試験室の温湿度:20℃、65(%)RH
ウ 包装仕様
ａ 包装折りかた ：32折り真空包装（毛布本体を85℃以上の平面乾燥処理を
行い外気に触れなく32折りで包装する）
ｂ 真空包装機能
(1) 真空パック ：包装10年以上の機能を保つものとする
又、毛布を完全に真空包装し毛布をカビ、害虫、異臭、染み、
変色、風合いを保つ事
(2) 水 分 率 ：包装内毛布の水分率を1%以下に前処理を行い、化学薬品剤
等を使用せず物理的処理で温度湿度を調整し品質を保つ事
ｃ アルミパック素材
(1) アルミ蒸着袋：10(mm)巾三方シール袋Ｖノッチ付
(2) 構 成：NY15/VMPET12/LLDPE45
(1) 外寸サイズ ：380×700(mm)
(2) 印 刷 ：無
ｄ 真空パック後寸法 ：380×280×25(mm)
真空パック後のおおよその大きさ・余白は折り畳んだ状態
ｅ 吸引秒数 ：90～120(sec)以内
エ 梱包サイズ
ａ ダンボール箱サイズ外寸：400×305×265(mm)
ｂ 梱 包 後 ：405×310×270(mm)